## Foglio1
|  | P-G 1:0.1 | [5 empty] | P-G 1:0.2 | [5 empty] | P-G 1:0.3 | [5 empty] | P-G 1:0.4
Freq (Hz) | w | Z1A | fase1A | Z1B | fase1B | Z1C | fase1C | Z2A | fase2A | Z2B | fase2B | Z2C | fase2C | Z3A | fase3A | Z3B | fase3B | Z3C | fase3C | Z4A | fase4A | Z4B | fase4B | Z4C | fase4C
20 | 125.6637 | 1087.4 | -5.41832 | 1146.02 | -5.44475 | 1402.88 | -4.99806 | 1854.86 | -5.02572 | 1801.12 | -4.81713 | 1840.53 | -4.50716 | 2542.78 | -4.38287 | 2597.45 | -4.43373 | 2346.5 | -4.31334 | 2597.75 | -4.23316 | 2943.1 | -4.31401 | 3471.22 | -4.12719
21 | 131.9469 | 1084.01 | -5.43082 | 1142.98 | -5.46933 | 1398.06 | -5.01837 | 1848.16 | -5.05015 | 1795.44 | -4.8324 | 1836.09 | -4.53008 | 2534.33 | -4.39954 | 2589.91 | -4.44866 | 2339.31 | -4.30355 | 2583.14 | -4.34163 | 2934.39 | -4.31149 | 3463.11 | -4.14392
22 | 138.2301 | 1080.71 | -5.44795 | 1139.92 | -5.49811 | 1393.85 | -5.04505 | 1842.55 | -5.08188 | 1790.85 | -4.85288 | 1831.56 | -4.55427 | 2528.17 | -4.42168 | 2583.95 | -4.46728 | 2333.72 | -4.30221 | 2564.8 | -4.25222 | 2927.24 | -4.31595 | 3455.88 | -4.16243
23 | 144.5133 | 1077.54 | -5.47108 | 1137.39 | -5.5334 | 1390.1 | -5.07226 | 1837.5 | -5.11705 | 1786.29 | -4.87427 | 1827.65 | -4.5836 | 2522.38 | -4.4484 | 2578.47 | -4.48835 | 2328.9 | -4.30502 | 2570.15 | -4.23713 | 2920.4 | -4.32502 | 3449.86 | -4.18555
25 | 157.0796 | 1074.66 | -5.49757 | 1134.67 | -5.57036 | 1385.98 | -5.09924 | 1832.36 | -5.15329 | 1782.19 | -4.90106 | 1823.77 | -4.61358 | 2516.79 | -4.4786 | 2573.42 | -4.51109 | 2324.22 | -4.31147 | 2571.67 | -4.25779 | 2913.87 | -4.33562 | 3442.4 | -4.20431
26 | 163.3628 | 1071.64 | -5.5135 | 1131.58 | -5.59504 | 1381.71 | -5.11891 | 1826.88 | -5.17825 | 1777.74 | -4.91489 | 1819.93 | -4.63499 | 2510.98 | -4.49853 | 2567.72 | -4.52582 | 2319.29 | -4.3093 | 2555.65 | -4.25376 | 2907.6 | -4.33809 | 3434.93 | -4.2165
28 | 175.9292 | 1068.77 | -5.53439 | 1128.73 | -5.62392 | 1378.22 | -5.14751 | 1821.8 | -5.20808 | 1773.45 | -4.93305 | 1816.03 | -4.65769 | 2505.23 | -4.52169 | 2562.17 | -4.5414 | 2314.5 | -4.30904 | 2553.39 | -4.25823 | 2901.71 | -4.34437 | 3427.27 | -4.22866
29 | 182.2124 | 1065.92 | -5.55736 | 1125.84 | -5.65499 | 1373.94 | -5.17096 | 1816.87 | -5.24032 | 1769.02 | -4.94865 | 1812.09 | -4.68148 | 2500.03 | -4.54774 | 2556.52 | -4.55727 | 2309.74 | -4.30904 | 2548.96 | -4.26412 | 2895.59 | -4.35289 | 3419.84 | -4.24407
31 | 194.7787 | 1063.01 | -5.57271 | 1122.57 | -5.6751 | 1369.65 | -5.19089 | 1811.66 | -5.26341 | 1764.53 | -4.9583 | 1808.18 | -4.69858 | 2494.63 | -4.56606 | 2550.48 | -4.56552 | 2305.03 | -4.30343 | 2543.82 | -4.26378 | 2888.97 | -4.35037 | 3411.91 | -4.25225
33 | 207.3451 | 1060.21 | -5.58619 | 1119.44 | -5.69463 | 1365.35 | -5.21459 | 1806.54 | -5.28423 | 1760.2 | -4.97195 | 1804.77 | -4.7176 | 2489.19 | -4.58564 | 2545.13 | -4.5732 | 2300.48 | -4.30151 | 2538.94 | -4.26273 | 2883.2 | -4.35025 | 3404.53 | -4.25423
35 | 219.9115 | 1057.35 | -5.60771 | 1116.42 | -5.72098 | 1361 | -5.23292 | 1801.36 | -5.31267 | 1755.79 | -4.97488 | 1800.01 | -4.73217 | 2483.1 | -4.59861 | 2539.18 | -4.58621 | 2295.38 | -4.29474 | 2533.52 | -4.26789 | 2876.82 | -4.35623 | 3397.58 | -4.2697
37 | 232.4779 | 1054.58 | -5.62246 | 1113.63 | -5.74486 | 1357.04 | -5.26084 | 1796.44 | -5.33545 | 1751.49 | -4.98724 | 1796.08 | -4.74933 | 2476.8 | -4.61809 | 2533.83 | -4.59402 | 2290.84 | -4.29269 | 2528.96 | -4.2659 | 2870.88 | -4.35611 | 3390.08 | -4.27163
39 | 245.0442 | 1051.86 | -5.64381 | 1110.82 | -5.77223 | 1353.18 | -5.2873 | 1791.44 | -5.36047 | 1747.24 | -4.99551 | 1792.29 | -4.76563 | 2471.19 | -4.63798 | 2528.32 | -4.60258 | 2286.1 | -4.28506 | 2524.51 | -4.26982 | 2864.37 | -4.35487 | 3383.26 | -4.28626
42 | 263.8938 | 1049.15 | -5.65544 | 1107.77 | -5.78946 | 1349.47 | -5.31022 | 1786.56 | -5.37917 | 1743.01 | -4.99773 | 1788.52 | -4.77947 | 2465.96 | -4.64992 | 2523.02 | -4.60671 | 2281.61 | -4.27708 | 2522.73 | -4.26061 | 2858.02 | -4.35211 | 3376.73 | -4.28903
44 | 276.4602 | 1046.26 | -5.66465 | 1104.6 | -5.80427 | 1345.72 | -5.33297 | 1781.72 | -5.39403 | 1738.77 | -5.00149 | 1784.3 | -4.78507 | 2460.31 | -4.66344 | 2517.49 | -4.60719 | 2277.35 | -4.26822 | 2516.45 | -4.28047 | 2851.92 | -4.3441 | 3369.46 | -4.29265
47 | 295.3097 | 1043.32 | -5.68093 | 1101.36 | -5.82246 | 1342.25 | -5.35475 | 1776.59 | -5.41001 | 1734.67 | -5.00003 | 1779.85 | -4.7862 | 2455.32 | -4.67475 | 2511.66 | -4.60541 | 2272.83 | -4.2506 | 2507.87 | -4.27222 | 2845.39 | -4.33228 | 3362.5 | -4.30628
50 | 314.1593 | 1040.5 | -5.68964 | 1098.46 | -5.8419 | 1338.64 | -5.37904 | 1771.9 | -5.43204 | 1730.34 | -4.99629 | 1775.58 | -4.79884 | 2449.49 | -4.67836 | 2506.28 | -4.61474 | 2268.13 | -4.24637 | 2503.81 | -4.30226 | 2839.2 | -4.33768 | 3355.97 | -4.2938
53 | 333.0088 | 1037.6 | -5.7008 | 1095.43 | -5.85601 | 1335.11 | -5.40007 | 1767.03 | -5.44075 | 1726.3 | -4.9987 | 1771.59 | -4.79638 | 2444.18 | -4.69199 | 2501.03 | -4.60746 | 2264.38 | -4.23176 | 2488.81 | -4.24427 | 2833.41 | -4.3219 | 3348.4 | -4.30879
56 | 351.8584 | 1034.76 | -5.70512 | 1092.44 | -5.87013 | 1331.25 | -5.41925 | 1762.27 | -5.45386 | 1721.94 | -4.99376 | 1767.38 | -4.80242 | 2438.24 | -4.69519 | 2495.89 | -4.61066 | 2260.16 | -4.22483 | 2491.53 | -4.2328 | 2827.36 | -4.32038 | 3341.67 | -4.29959
59 | 370.7079 | 1031.99 | -5.71225 | 1089.42 | -5.88236 | 1327.38 | -5.43149 | 1757.51 | -5.46358 | 1717.98 | -4.98592 | 1763.14 | -4.7993 | 2432.67 | -4.69627 | 2490.24 | -4.60417 | 2255.51 | -4.20606 | 2486.71 | -4.23488 | 2822.58 | -4.31297 | 3334.97 | -4.30148
63 | 395.8407 | 1029.19 | -5.71742 | 1086.36 | -5.89229 | 1323.41 | -5.44164 | 1752.66 | -5.47155 | 1713.89 | -4.97671 | 1758.86 | -4.79629 | 2427.49 | -4.69689 | 2484.37 | -4.59573 | 2250.92 | -4.18748 | 2484.04 | -4.20675 | 2817.75 | -4.30701 | 3328.34 | -4.29804
66 | 414.6902 | 1026.4 | -5.71805 | 1083.41 | -5.90134 | 1319.67 | -5.45457 | 1747.92 | -5.47627 | 1709.74 | -4.9682 | 1754.74 | -4.79433 | 2422.38 | -4.70005 | 2479.02 | -4.58973 | 2246.53 | -4.17198 | 2480.44 | -4.20472 | 2812.1 | -4.29877 | 3321.11 | -4.29169
70 | 439.823 | 1023.76 | -5.72352 | 1080.38 | -5.90977 | 1315.9 | -5.46423 | 1743.14 | -5.48091 | 1705.73 | -4.95655 | 1750.57 | -4.78809 | 2417.12 | -4.69728 | 2473.59 | -4.58052 | 2242.19 | -4.15161 | 2470.75 | -4.22157 | 2806.03 | -4.28837 | 3314.61 | -4.28897
75 | 471.2389 | 1021.04 | -5.72494 | 1077.44 | -5.91734 | 1312.24 | -5.47434 | 1738.51 | -5.48526 | 1701.74 | -4.94542 | 1746.54 | -4.78246 | 2411.32 | -4.69534 | 2468.32 | -4.57203 | 2238.12 | -4.13543 | 2469.13 | -4.2095 | 2800.04 | -4.27528 | 3308.23 | -4.28267
79 | 496.3716 | 1018.25 | -5.72403 | 1074.55 | -5.92327 | 1308.71 | -5.48481 | 1733.85 | -5.48674 | 1697.72 | -4.93282 | 1742.51 | -4.77492 | 2405.97 | -4.69134 | 2462.91 | -4.56102 | 2234 | -4.11754 | 2465.37 | -4.18878 | 2793.94 | -4.26074 | 3301.21 | -4.27766
84 | 527.7876 | 1015.54 | -5.71964 | 1071.67 | -5.9267 | 1305 | -5.49021 | 1729.11 | -5.4848 | 1693.64 | -4.91766 | 1738.49 | -4.76584 | 2400.72 | -4.68641 | 2457.54 | -4.54911 | 2230 | -4.09992 | 2460.93 | -4.17967 | 2788.21 | -4.2465 | 3294.03 | -4.26862
89 | 559.2035 | 1012.71 | -5.71733 | 1068.71 | -5.9284 | 1301.31 | -5.49069 | 1724.38 | -5.48084 | 1689.71 | -4.90005 | 1734.39 | -4.75147 | 2395.85 | -4.67663 | 2452.07 | -4.53191 | 2225.85 | -4.07609 | 2456.14 | -4.16523 | 2782.11 | -4.22883 | 3287.32 | -4.26155
94 | 590.6194 | 1009.96 | -5.70718 | 1065.86 | -5.92942 | 1297.59 | -5.49256 | 1719.93 | -5.47631 | 1685.77 | -4.88362 | 1730.43 | -4.74176 | 2390.68 | -4.67318 | 2446.77 | -4.51995 | 2221.46 | -4.05839 | 2451.26 | -4.15687 | 2776.45 | -4.21388 | 3280.33 | -4.24537
100 | 628.3185 | 1007.2 | -5.70106 | 1063.16 | -5.92975 | 1293.96 | -5.48986 | 1715.39 | -5.47051 | 1681.94 | -4.86479 | 1726.39 | -4.72665 | 2385.55 | -4.66154 | 2441.32 | -4.50187 | 2217.09 | -4.03353 | 2464.15 | -4.10958 | 2770.5 | -4.19499 | 3273.69 | -4.23715
106 | 666.0176 | 1004.49 | -5.69253 | 1060.43 | -5.93107 | 1290.31 | -5.48755 | 1710.83 | -5.46614 | 1677.97 | -4.84387 | 1722.28 | -4.71475 | 2380.45 | -4.6535 | 2435.74 | -4.48652 | 2212.72 | -4.01201 | 2441.74 | -4.13657 | 2764.65 | -4.18116 | 3266.13 | -4.22605
112 | 703.7168 | 1001.77 | -5.68279 | 1057.83 | -5.932 | 1286.83 | -5.48419 | 1706.4 | -5.45842 | 1674.03 | -4.82137 | 1718.39 | -4.69814 | 2374.99 | -4.64131 | 2430.48 | -4.46748 | 2208.44 | -3.98743 | 2436.44 | -4.12372 | 2758.82 | -4.16439 | 3259.48 | -4.21068
119 | 747.6991 | 999.098 | -5.67122 | 1055.15 | -5.92913 | 1283.31 | -5.47752 | 1701.87 | -5.44871 | 1670.14 | -4.79931 | 1714.44 | -4.68232 | 2369.59 | -4.62863 | 2425.29 | -4.4503 | 2204.22 | -3.96345 | 2433.04 | -4.1009 | 2753.23 | -4.14704 | 3252.93 | -4.19882
126 | 791.6813 | 996.351 | -5.65649 | 1052.37 | -5.92492 | 1279.91 | -5.4716 | 1697.39 | -5.43791 | 1666.19 | -4.77488 | 1710.57 | -4.66447 | 2364.08 | -4.61319 | 2419.97 | -4.42941 | 2199.94 | -3.93701 | 2425.74 | -4.09051 | 2747.7 | -4.12813 | 3246 | -4.18592
133 | 835.6636 | 993.636 | -5.63837 | 1049.55 | -5.91555 | 1276.45 | -5.46149 | 1692.99 | -5.4245 | 1662.23 | -4.74814 | 1706.79 | -4.64554 | 2358.64 | -4.59677 | 2414.76 | -4.40905 | 2195.65 | -3.91166 | 2394.27 | -4.22384 | 2742.18 | -4.10923 | 3239.31 | -4.16993
141 | 885.9291 | 990.974 | -5.62102 | 1046.71 | -5.90575 | 1272.93 | -5.44902 | 1688.63 | -5.41077 | 1658.38 | -4.72244 | 1703.04 | -4.62668 | 2353.29 | -4.58002 | 2409.58 | -4.38825 | 2191.58 | -3.88665 | 2419.43 | -4.04734 | 2736.65 | -4.09025 | 3232.54 | -4.15414
149 | 936.1946 | 988.288 | -5.60197 | 1043.77 | -5.89351 | 1269.44 | -5.43659 | 1684.14 | -5.39463 | 1654.49 | -4.69646 | 1699.3 | -4.60707 | 2347.85 | -4.56368 | 2404.22 | -4.36614 | 2187.49 | -3.86247 | 2414.46 | -4.03183 | 2731.13 | -4.07158 | 3225.54 | -4.13666
158 | 992.7433 | 985.728 | -5.58316 | 1040.88 | -5.87917 | 1266.04 | -5.42085 | 1679.77 | -5.37737 | 1650.76 | -4.66852 | 1695.6 | -4.58573 | 2342.78 | -4.54523 | 2399.12 | -4.34319 | 2183.59 | -3.83731 | 2420.08 | -4.02593 | 2725.58 | -4.05156 | 3218.8 | -4.11954
168 | 1055.575 | 983.134 | -5.56061 | 1037.96 | -5.86285 | 1262.55 | -5.40261 | 1675.37 | -5.35864 | 1647.03 | -4.64012 | 1691.95 | -4.56451 | 2337.57 | -4.52635 | 2394.03 | -4.32095 | 2179.69 | -3.81185 | 2395.31 | -4.02341 | 2720 | -4.0307 | 3212.04 | -4.10208
178 | 1118.407 | 980.511 | -5.5371 | 1035.02 | -5.84457 | 1259.06 | -5.38247 | 1670.95 | -5.33839 | 1643.3 | -4.61166 | 1688.32 | -4.54304 | 2332.33 | -4.50692 | 2388.97 | -4.297 | 2175.69 | -3.78582 | 2398.24 | -3.98378 | 2714.37 | -4.00958 | 3205.36 | -4.08368
188 | 1181.239 | 977.877 | -5.5132 | 1032.09 | -5.82476 | 1255.67 | -5.36251 | 1666.55 | -5.3177 | 1639.59 | -4.58266 | 1684.62 | -4.52105 | 2327.11 | -4.48659 | 2383.96 | -4.27348 | 2171.63 | -3.75968 | 2393.29 | -3.96294 | 2708.76 | -3.98876 | 3198.94 | -4.06683
200 | 1256.637 | 975.21 | -5.48537 | 1029.14 | -5.80205 | 1252.22 | -5.33985 | 1662.11 | -5.29493 | 1635.81 | -4.55176 | 1680.88 | -4.49685 | 2321.84 | -4.46546 | 2378.86 | -4.24979 | 2167.53 | -3.73306 | 2389.51 | -3.94234 | 2703.06 | -3.96661 | 3192.21 | -4.04784
211 | 1325.752 | 972.645 | -5.4581 | 1026.3 | -5.77908 | 1248.83 | -5.31603 | 1657.78 | -5.27101 | 1632.2 | -4.52153 | 1677.25 | -4.4721 | 2316.7 | -4.4437 | 2373.96 | -4.22519 | 2163.65 | -3.70709 | 2385.04 | -3.92214 | 2697.61 | -3.94466 | 3185.58 | -4.02818
224 | 1407.434 | 970.064 | -5.42805 | 1023.49 | -5.75557 | 1245.45 | -5.29057 | 1653.52 | -5.2472 | 1628.66 | -4.49151 | 1673.68 | -4.44811 | 2311.54 | -4.42158 | 2369.1 | -4.20051 | 2159.73 | -3.68113 | 2380.48 | -3.90457 | 2692.19 | -3.92306 | 3178.99 | -4.00952
237 | 1489.115 | 967.481 | -5.39653 | 1020.66 | -5.72906 | 1242.06 | -5.26273 | 1649.22 | -5.22084 | 1625.03 | -4.45955 | 1669.97 | -4.42075 | 2306.4 | -4.39814 | 2364.2 | -4.1755 | 2155.71 | -3.65417 | 2375.84 | -3.88448 | 2686.67 | -3.90037 | 3172.26 | -3.98817
251 | 1577.08 | 964.915 | -5.36542 | 1017.92 | -5.7045 | 1238.74 | -5.23455 | 1645.03 | -5.19541 | 1621.49 | -4.42904 | 1666.34 | -4.39533 | 2301.39 | -4.37544 | 2359.39 | -4.15052 | 2151.8 | -3.62765 | 2371.44 | -3.86766 | 2681.31 | -3.87824 | 3165.62 | -3.96826
266 | 1671.327 | 962.436 | -5.33296 | 1015.16 | -5.67583 | 1235.48 | -5.2054 | 1640.85 | -5.16835 | 1617.95 | -4.39735 | 1662.8 | -4.36879 | 2296.4 | -4.35122 | 2354.56 | -4.12501 | 2148.11 | -3.6019 | 2366.84 | -3.84838 | 2676.06 | -3.85663 | 3158.95 | -3.94721
282 | 1771.858 | 959.964 | -5.29855 | 1012.43 | -5.64567 | 1232.25 | -5.17543 | 1636.64 | -5.13957 | 1614.36 | -4.36363 | 1659.36 | -4.34108 | 2291.34 | -4.32715 | 2349.65 | -4.09826 | 2144.3 | -3.57544 | 2362.42 | -3.82927 | 2670.74 | -3.83393 | 3152.39 | -3.92641
299 | 1878.672 | 957.454 | -5.26325 | 1009.74 | -5.61553 | 1229.11 | -5.14549 | 1632.51 | -5.1113 | 1610.85 | -4.33141 | 1655.93 | -4.31433 | 2286.3 | -4.30181 | 2344.79 | -4.07215 | 2140.48 | -3.54959 | 2358.29 | -3.81166 | 2665.5 | -3.81193 | 3145.83 | -3.90546
316 | 1985.487 | 954.958 | -5.22574 | 1007.01 | -5.5827 | 1225.98 | -5.11383 | 1628.41 | -5.08132 | 1607.37 | -4.29832 | 1652.42 | -4.28607 | 2281.27 | -4.27523 | 2339.93 | -4.04498 | 2136.66 | -3.52309 | 2354.01 | -3.79334 | 2660.33 | -3.78937 | 3139.37 | -3.88385
335 | 2104.867 | 952.503 | -5.18681 | 1004.24 | -5.54706 | 1222.84 | -5.08023 | 1624.29 | -5.04966 | 1603.91 | -4.26464 | 1648.83 | -4.25697 | 2276.25 | -4.24877 | 2335.07 | -4.01729 | 2132.79 | -3.49637 | 2349.77 | -3.77388 | 2655.18 | -3.76674 | 3132.89 | -3.8619
355 | 2230.531 | 950.049 | -5.14805 | 1001.48 | -5.51085 | 1219.69 | -5.04557 | 1620.21 | -5.01817 | 1600.48 | -4.23162 | 1645.28 | -4.2273 | 2271.26 | -4.22189 | 2330.26 | -3.99 | 2128.95 | -3.46984 | 2346 | -3.75682 | 2650.05 | -3.74403 | 3126.52 | -3.83947
376 | 2362.478 | 947.601 | -5.10647 | 998.8 | -5.47428 | 1216.54 | -5.00969 | 1616.14 | -4.98566 | 1597.06 | -4.19833 | 1641.72 | -4.19741 | 2266.38 | -4.19498 | 2325.48 | -3.96217 | 2125.11 | -3.44323 | 2341.89 | -3.73947 | 2644.98 | -3.72149 | 3120.25 | -3.8179
399 | 2506.991 | 945.208 | -5.06465 | 996.036 | -5.4342 | 1213.42 | -4.97236 | 1612.04 | -4.95171 | 1593.65 | -4.16454 | 1638.19 | -4.16708 | 2261.46 | -4.16714 | 2320.68 | -3.93398 | 2121.26 | -3.41635 | 2337.43 | -3.72044 | 2639.86 | -3.69844 | 3113.9 | -3.79599
422 | 2651.504 | 942.818 | -5.02275 | 993.338 | -5.39192 | 1210.34 | -4.93475 | 1607.96 | -4.91675 | 1590.22 | -4.12905 | 1634.68 | -4.1357 | 2256.58 | -4.13938 | 2315.86 | -3.90532 | 2117.44 | -3.38953 | 2333 | -3.70119 | 2634.73 | -3.67507 | 3107.55 | -3.77362
447 | 2808.584 | 940.483 | -4.98131 | 990.683 | -5.35001 | 1207.28 | -4.89681 | 1603.95 | -4.88217 | 1586.85 | -4.0958 | 1631.24 | -4.10523 | 2251.66 | -4.11137 | 2311.14 | -3.8775 | 2113.67 | -3.36343 | 2328.56 | -3.68261 | 2629.61 | -3.65165 | 3101.3 | -3.75187
474 | 2978.23 | 938.127 | -4.93819 | 988.054 | -5.30893 | 1204.23 | -4.8577 | 1599.93 | -4.84632 | 1583.47 | -4.06133 | 1627.79 | -4.074 | 2246.73 | -4.08243 | 2306.4 | -3.84907 | 2109.96 | -3.33752 | 2324 | -3.66353 | 2624.46 | -3.62883 | 3095.04 | -3.72982
502 | 3154.159 | 935.789 | -4.89465 | 985.408 | -5.26482 | 1201.21 | -4.81786 | 1595.94 | -4.8097 | 1580.09 | -4.02555 | 1624.36 | -4.04165 | 2241.83 | -4.05331 | 2301.65 | -3.8198 | 2106.31 | -3.31155 | 2319.61 | -3.64376 | 2619.31 | -3.60459 | 3088.86 | -3.70757
532 | 3342.655 | 933.489 | -4.84926 | 982.801 | -5.22014 | 1198.23 | -4.77671 | 1592.01 | -4.77273 | 1576.83 | -3.99179 | 1621.02 | -4.01002 | 2237.11 | -4.02379 | 2297.04 | -3.7913 | 2102.75 | -3.28565 | 2315.29 | -3.62481 | 2614.26 | -3.58152 | 3082.8 | -3.68607
563 | 3537.433 | 931.162 | -4.80376 | 980.186 | -5.17413 | 1195.26 | -4.73581 | 1588.07 | -4.73458 | 1573.56 | -3.95724 | 1617.74 | -3.97803 | 2232.43 | -3.99472 | 2292.43 | -3.76211 | 2099.16 | -3.26045 | 2311.01 | -3.60546 | 2609.23 | -3.55827 | 3076.72 | -3.66444
597 | 3751.062 | 928.905 | -4.75912 | 977.614 | -5.12816 | 1192.32 | -4.69426 | 1584.18 | -4.69665 | 1570.31 | -3.92234 | 1614.42 | -3.94566 | 2227.77 | -3.96577 | 2287.85 | -3.73357 | 2095.55 | -3.235 | 2306.7 | -3.58657 | 2604.24 | -3.53499 | 3070.63 | -3.64296
632 | 3970.973 | 926.67 | -4.7123 | 975.007 | -5.08102 | 1189.39 | -4.65131 | 1580.3 | -4.65723 | 1567.08 | -3.88741 | 1611.05 | -3.91253 | 2223.02 | -3.93548 | 2283.3 | -3.70416 | 2091.9 | -3.20928 | 2302.35 | -3.56676 | 2599.23 | -3.51116 | 3064.59 | -3.62164
669 | 4203.451 | 924.455 | -4.66668 | 972.472 | -5.03366 | 1186.51 | -4.60967 | 1576.53 | -4.61913 | 1563.9 | -3.85324 | 1607.79 | -3.88069 | 2218.38 | -3.90596 | 2278.84 | -3.67578 | 2088.34 | -3.1849 | 2298.06 | -3.54838 | 2594.32 | -3.48829 | 3058.62 | -3.60028
709 | 4454.778 | 922.269 | -4.62059 | 969.922 | -4.98462 | 1183.62 | -4.56659 | 1572.72 | -4.5798 | 1560.72 | -3.8184 | 1604.54 | -3.8479 | 2213.7 | -3.87638 | 2274.36 | -3.64704 | 2084.81 | -3.16022 | 2293.89 | -3.52981 | 2589.35 | -3.46558 | 3052.77 | -3.57994
751 | 4718.672 | 920.093 | -4.5741 | 967.447 | -4.93668 | 1180.77 | -4.52363 | 1568.93 | -4.54049 | 1557.57 | -3.78474 | 1601.42 | -3.81572 | 2209.07 | -3.84665 | 2269.93 | -3.61846 | 2081.4 | -3.13642 | 2289.73 | -3.5126 | 2584.41 | -3.4432 | 3046.94 | -3.56008
796 | 5001.416 | 917.906 | -4.52851 | 964.982 | -4.88858 | 1177.92 | -4.47883 | 1565.12 | -4.49918 | 1554.43 | -3.74974 | 1598.32 | -3.78273 | 2204.49 | -3.81613 | 2265.45 | -3.58944 | 2077.98 | -3.11236 | 2285.49 | -3.49417 | 2579.48 | -3.42035 | 3041.05 | -3.54031
843 | 5296.725 | 915.74 | -4.48129 | 962.535 | -4.83928 | 1175.18 | -4.43576 | 1561.38 | -4.45895 | 1551.33 | -3.71582 | 1595.13 | -3.7505 | 2199.95 | -3.7865 | 2261.05 | -3.56051 | 2074.6 | -3.08895 | 2281.38 | -3.47652 | 2574.62 | -3.39788 | 3035.18 | -3.52082
893 | 5610.884 | 913.594 | -4.43431 | 960.102 | -4.78974 | 1172.48 | -4.39304 | 1557.67 | -4.41807 | 1548.25 | -3.68158 | 1591.88 | -3.71755 | 2195.46 | -3.75712 | 2256.69 | -3.53186 | 2071.23 | -3.06595 | 2277.19 | -3.45874 | 2569.75 | -3.37615 | 3029.35 | -3.50209
946 | 5943.893 | 911.504 | -4.38725 | 957.681 | -4.74041 | 1169.79 | -4.34985 | 1554 | -4.37727 | 1545.21 | -3.64725 | 1588.75 | -3.68467 | 2191.02 | -3.72794 | 2252.35 | -3.50351 | 2067.87 | -3.04313 | 2272.94 | -3.44201 | 2564.97 | -3.35459 | 3023.57 | -3.48304
1002 | 6295.752 | 909.412 | -4.33682 | 955.299 | -4.6877 | 1167.13 | -4.30395 | 1550.37 | -4.33387 | 1542.17 | -3.61057 | 1585.66 | -3.6497 | 2186.56 | -3.69608 | 2248 | -3.47302 | 2064.55 | -3.0179 | 2268.66 | -3.42171 | 2560.24 | -3.3308 | 3017.84 | -3.46231
1061 | 6666.46 | 907.344 | -4.29064 | 952.896 | -4.63746 | 1164.43 | -4.25941 | 1546.71 | -4.29173 | 1539.15 | -3.57708 | 1582.49 | -3.61646 | 2182.11 | -3.66672 | 2243.66 | -3.44414 | 2061.29 | -2.99593 | 2264.65 | -3.40483 | 2555.47 | -3.31043 | 3012.04 | -3.44405
1124 | 7062.3 | 905.314 | -4.24452 | 950.561 | -4.58642 | 1161.8 | -4.21522 | 1543.12 | -4.24993 | 1536.18 | -3.5437 | 1579.38 | -3.58317 | 2177.73 | -3.63776 | 2239.41 | -3.41623 | 2058.07 | -2.97489 | 2260.66 | -3.38933 | 2550.78 | -3.29011 | 3006.36 | -3.42707
1191 | 7483.274 | 903.283 | -4.19803 | 948.247 | -4.53757 | 1159.2 | -4.17079 | 1539.59 | -4.20818 | 1533.25 | -3.51022 | 1576.32 | -3.54993 | 2173.4 | -3.60886 | 2235.22 | -3.38819 | 2054.91 | -2.95401 | 2256.56 | -3.37279 | 2546.15 | -3.27047 | 3000.74 | -3.4105
1261 | 7923.097 | 901.272 | -4.15205 | 945.929 | -4.48535 | 1156.57 | -4.12546 | 1536.05 | -4.16568 | 1530.31 | -3.47662 | 1573.26 | -3.51582 | 2169.06 | -3.57981 | 2231.03 | -3.36013 | 2051.74 | -2.93329 | 2252.49 | -3.3572 | 2541.5 | -3.25088 | 2995.14 | -3.39548
1336 | 8394.336 | 899.274 | -4.10513 | 943.638 | -4.43435 | 1154 | -4.08062 | 1532.55 | -4.12341 | 1527.41 | -3.44314 | 1570.25 | -3.48253 | 2164.77 | -3.55115 | 2226.91 | -3.33258 | 2048.59 | -2.91318 | 2248.54 | -3.34179 | 2536.91 | -3.23187 | 2989.57 | -3.37986
1415 | 8890.707 | 897.315 | -4.0605 | 941.414 | -4.38425 | 1151.48 | -4.0365 | 1529.14 | -4.08193 | 1524.57 | -3.41087 | 1567.28 | -3.44956 | 2160.55 | -3.52367 | 2222.83 | -3.30614 | 2045.47 | -2.89343 | 2244.51 | -3.32772 | 2532.42 | -3.21415 | 2984.08 | -3.36559
1499 | 9418.495 | 895.332 | -4.01352 | 939.168 | -4.33407 | 1148.96 | -3.99213 | 1525.71 | -4.03952 | 1521.74 | -3.3778 | 1564.31 | -3.41618 | 2156.33 | -3.49596 | 2218.75 | -3.27913 | 2042.29 | -2.87439 | 2240.4 | -3.31357 | 2527.93 | -3.19688 | 2978.61 | -3.35278
1588 | 9977.698 | 893.4 | -3.96807 | 936.968 | -4.28404 | 1146.48 | -3.94776 | 1522.34 | -3.99782 | 1518.94 | -3.34569 | 1561.43 | -3.38376 | 2152.19 | -3.46902 | 2214.73 | -3.25278 | 2039.13 | -2.85566 | 2236.27 | -3.30043 | 2523.46 | -3.1803 | 2973.17 | -3.34055
1682 | 10568.32 | 891.497 | -3.92326 | 934.786 | -4.23294 | 1144.02 | -3.90396 | 1519.02 | -3.95621 | 1516.2 | -3.31386 | 1558.59 | -3.35165 | 2148.15 | -3.44278 | 2210.73 | -3.22655 | 2036 | -2.83765 | 2232.18 | -3.28823 | 2519.04 | -3.1647 | 2967.8 | -3.32938
1782 | 11196.64 | 889.607 | -3.87833 | 932.643 | -4.18407 | 1141.6 | -3.86043 | 1515.73 | -3.91489 | 1513.47 | -3.28229 | 1555.77 | -3.31987 | 2144.15 | -3.41732 | 2206.78 | -3.20135 | 2032.88 | -2.82035 | 2228.1 | -3.27687 | 2514.65 | -3.14971 | 2962.46 | -3.31937
1888 | 11862.65 | 887.754 | -3.83389 | 930.528 | -4.1345 | 1139.22 | -3.81715 | 1512.5 | -3.87399 | 1510.78 | -3.25135 | 1552.99 | -3.28823 | 2140.21 | -3.39243 | 2202.91 | -3.17681 | 2029.81 | -2.80351 | 2224.08 | -3.26727 | 2510.32 | -3.13578 | 2957.21 | -3.3106
2000 | 12566.37 | 885.917 | -3.78911 | 928.428 | -4.08589 | 1136.85 | -3.77378 | 1509.3 | -3.83306 | 1508.1 | -3.2205 | 1550.18 | -3.25639 | 2136.22 | -3.36819 | 2199.08 | -3.15216 | 2026.74 | -2.78775 | 2220.1 | -3.25951 | 2506.01 | -3.12276 | 2951.99 | -3.30348
2118 | 13307.79 | 884.119 | -3.746 | 926.34 | -4.0361 | 1134.5 | -3.73103 | 1506.11 | -3.79228 | 1505.42 | -3.19026 | 1547.4 | -3.22462 | 2132.21 | -3.34415 | 2195.21 | -3.12851 | 2023.67 | -2.77256 | 2216.26 | -3.25356 | 2501.79 | -3.11097 | 2946.76 | -3.2977
2244 | 14099.47 | 882.336 | -3.7026 | 924.305 | -3.98794 | 1132.19 | -3.68839 | 1502.99 | -3.75228 | 1502.79 | -3.16038 | 1544.67 | -3.19332 | 2128.32 | -3.32114 | 2191.44 | -3.10546 | 2020.66 | -2.75841 | 2212.35 | -3.25039 | 2497.63 | -3.10029 | 2941.63 | -3.29256
2377 | 14935.13 | 880.571 | -3.65937 | 922.265 | -3.93909 | 1129.89 | -3.64632 | 1499.89 | -3.71236 | 1500.18 | -3.13106 | 1541.93 | -3.16235 | 2124.45 | -3.29924 | 2187.7 | -3.08303 | 2017.65 | -2.74484 | 2208.44 | -3.24861 | 2493.5 | -3.09041 | 2936.52 | -3.28947
2517 | 15814.78 | 878.831 | -3.61698 | 920.271 | -3.89125 | 1127.63 | -3.60467 | 1496.83 | -3.67288 | 1497.59 | -3.10204 | 1539.2 | -3.13198 | 2120.63 | -3.27768 | 2183.99 | -3.06139 | 2014.65 | -2.73216 | 2204.49 | -3.24224 | 2489.4 | -3.08232 | 2931.4 | -3.28803
2667 | 16757.26 | 877.111 | -3.57513 | 918.296 | -3.84303 | 1125.41 | -3.56324 | 1493.82 | -3.63366 | 1495.03 | -3.07337 | 1536.53 | -3.10164 | 2116.85 | -3.25732 | 2180.35 | -3.04049 | 2011.7 | -2.71998 | 2200.73 | -3.24502 | 2485.33 | -3.07473 | 2926.31 | -3.28775
2825 | 17750 | 875.409 | -3.53272 | 916.357 | -3.79531 | 1123.21 | -3.5225 | 1490.83 | -3.59466 | 1492.51 | -3.04543 | 1533.91 | -3.07172 | 2113.11 | -3.23768 | 2176.77 | -3.02051 | 2008.8 | -2.70914 | 2196.97 | -3.24514 | 2481.25 | -3.06854 | 2921.26 | -3.28928
2992 | 18799.29 | 873.732 | -3.49171 | 914.449 | -3.74883 | 1121.05 | -3.48214 | 1487.9 | -3.5567 | 1490.02 | -3.01828 | 1531.35 | -3.04304 | 2109.4 | -3.21916 | 2173.25 | -3.0015 | 2005.91 | -2.69921 | 2193.17 | -3.25011 | 2477.18 | -3.06392 | 2916.22 | -3.29262
3169 | 19911.41 | 872.047 | -3.44987 | 912.558 | -3.7014 | 1118.9 | -3.44203 | 1484.99 | -3.5189 | 1487.54 | -2.99169 | 1528.77 | -3.01479 | 2105.71 | -3.20182 | 2169.75 | -2.98373 | 2003.02 | -2.69072 | 2189.72 | -3.24508 | 2473.12 | -3.06042 | 2911.17 | -3.2977
3357 | 21092.65 | 870.397 | -3.40968 | 910.695 | -3.65551 | 1116.77 | -3.40231 | 1482.12 | -3.48175 | 1485.1 | -2.96581 | 1526.23 | -2.98702 | 2102.07 | -3.1852 | 2166.31 | -2.96667 | 2000.14 | -2.68272 | 2186.26 | -3.24648 | 2469.05 | -3.05858 | 2906.15 | -3.30526
3556 | 22343.01 | 868.766 | -3.36904 | 908.859 | -3.60951 | 1114.68 | -3.36339 | 1479.29 | -3.44531 | 1482.71 | -2.94091 | 1523.72 | -2.96004 | 2098.45 | -3.17047 | 2162.94 | -2.95104 | 1997.27 | -2.67605 | 2182.62 | -3.25755 | 2465 | -3.05827 | 2901.17 | -3.31434
3767 | 23668.76 | 867.166 | -3.32938 | 907.066 | -3.56426 | 1112.63 | -3.32533 | 1476.53 | -3.41001 | 1480.34 | -2.91649 | 1521.31 | -2.93399 | 2094.88 | -3.15661 | 2159.59 | -2.93685 | 1994.46 | -2.6707 | 2179.27 | -3.28322 | 2461 | -3.0594 | 2896.19 | -3.32582
3990 | 25069.91 | 865.566 | -3.29005 | 905.291 | -3.51986 | 1110.59 | -3.28744 | 1473.78 | -3.37516 | 1477.99 | -2.89318 | 1518.93 | -2.90872 | 2091.33 | -3.14429 | 2156.26 | -2.92322 | 1991.64 | -2.66677 | 2175.64 | -3.31734 | 2456.99 | -3.06261 | 2891.21 | -3.33981
4226 | 26552.74 | 864.005 | -3.25152 | 903.532 | -3.47549 | 1108.6 | -3.25056 | 1471.08 | -3.34149 | 1475.68 | -2.87086 | 1516.59 | -2.88469 | 2087.82 | -3.13354 | 2152.95 | -2.91195 | 1988.84 | -2.66413 | 2172.06 | -3.33691 | 2453.04 | -3.06735 | 2886.24 | -3.35574
4477 | 28129.82 | 862.466 | -3.21412 | 901.812 | -3.43323 | 1106.63 | -3.21512 | 1468.43 | -3.30891 | 1473.41 | -2.84976 | 1514.3 | -2.86233 | 2084.35 | -3.12443 | 2149.71 | -2.90173 | 1986.11 | -2.66311 | 2168.73 | -3.3444 | 2449.09 | -3.07446 | 2881.27 | -3.37437
4742 | 29794.86 | 860.945 | -3.17722 | 900.113 | -3.38988 | 1104.69 | -3.17946 | 1465.81 | -3.27711 | 1471.15 | -2.82945 | 1511.99 | -2.8402 | 2080.91 | -3.11665 | 2146.46 | -2.89321 | 1983.44 | -2.66354 | 2165.33 | -3.36466 | 2445.17 | -3.08327 | 2876.27 | -3.39531
5023 | 31560.44 | 859.466 | -3.14068 | 898.443 | -3.34829 | 1102.78 | -3.14495 | 1463.24 | -3.24647 | 1468.93 | -2.81036 | 1509.74 | -2.81931 | 2077.53 | -3.11099 | 2143.26 | -2.88641 | 1980.85 | -2.66589 | 2161.78 | -3.38233 | 2441.28 | -3.09433 | 2871.29 | -3.41918
5321 | 33432.83 | 858.006 | -3.10514 | 896.812 | -3.3075 | 1100.91 | -3.11193 | 1460.72 | -3.21752 | 1466.75 | -2.79277 | 1507.54 | -2.80052 | 2074.16 | -3.10695 | 2140.08 | -2.88127 | 1978.22 | -2.67008 | 2158.41 | -3.42966 | 2437.38 | -3.10755 | 2866.28 | -3.44551
5636 | 35412.03 | 856.561 | -3.07112 | 895.206 | -3.2676 | 1099.06 | -3.07953 | 1458.23 | -3.18978 | 1464.59 | -2.7765 | 1505.35 | -2.78254 | 2070.81 | -3.10497 | 2136.9 | -2.87815 | 1975.51 | -2.6759 | 2154.91 | -3.46307 | 2433.48 | -3.12347 | 2861.28 | -3.47491
5970 | 37510.62 | 855.139 | -3.03762 | 893.633 | -3.22907 | 1097.24 | -3.04793 | 1455.78 | -3.16352 | 1462.45 | -2.7616 | 1503.19 | -2.7663 | 2067.51 | -3.10486 | 2133.77 | -2.87686 | 1972.88 | -2.68363 | 2151.4 | -3.48286 | 2429.57 | -3.14135 | 2856.21 | -3.50717
6324 | 39734.86 | 853.741 | -3.00554 | 892.087 | -3.19166 | 1095.46 | -3.01783 | 1453.38 | -3.13881 | 1460.35 | -2.74821 | 1501.04 | -2.75167 | 2064.21 | -3.10696 | 2130.66 | -2.87818 | 1970.26 | -2.69312 | 2147.96 | -3.54277 | 2425.67 | -3.16173 | 2851.11 | -3.54212
6699 | 42091.06 | 852.385 | -2.97451 | 890.562 | -3.15523 | 1093.72 | -2.98859 | 1451.01 | -3.11574 | 1458.28 | -2.73641 | 1498.95 | -2.73838 | 2060.95 | -3.11137 | 2127.59 | -2.88124 | 1967.65 | -2.70487 | 2144.25 | -3.60129 | 2421.77 | -3.18474 | 2846.03 | -3.58029
7096 | 44585.48 | 851.051 | -2.94484 | 889.067 | -3.11986 | 1092.03 | -2.961 | 1448.67 | -3.09458 | 1456.22 | -2.72644 | 1496.91 | -2.72722 | 2057.7 | -3.11776 | 2124.53 | -2.88674 | 1965.02 | -2.71872 | 2140.77 | -3.68799 | 2417.88 | -3.21041 | 2840.89 | -3.62176
7516 | 47224.42 | 849.736 | -2.91669 | 887.591 | -3.08611 | 1090.47 | -2.93518 | 1446.38 | -3.07504 | 1454.19 | -2.71816 | 1494.9 | -2.71792 | 2054.46 | -3.12668 | 2121.5 | -2.89479 | 1962.42 | -2.73446 | 2137.35 | -3.72852 | 2413.99 | -3.23896 | 2835.69 | -3.66623
7962 | 50026.72 | 848.459 | -2.88983 | 886.137 | -3.05309 | 1088.99 | -2.91097 | 1444.13 | -3.05769 | 1452.2 | -2.71164 | 1492.86 | -2.71048 | 2051.23 | -3.13823 | 2118.51 | -2.90542 | 1959.76 | -2.75318 | 2134.33 | -3.78351 | 2410.12 | -3.27026 | 2830.48 | -3.71425
8433 | 52986.1 | 847.201 | -2.86512 | 884.708 | -3.02264 | 1087.44 | -2.88777 | 1441.89 | -3.04219 | 1450.21 | -2.70739 | 1490.82 | -2.70489 | 2047.97 | -3.15251 | 2115.49 | -2.91862 | 1957.13 | -2.7738 | 2130.65 | -3.84403 | 2406.24 | -3.30441 | 2825.24 | -3.7658
8933 | 56127.69 | 845.976 | -2.84207 | 883.318 | -2.99413 | 1085.89 | -2.8657 | 1439.68 | -3.02907 | 1448.24 | -2.70553 | 1488.83 | -2.70211 | 2044.74 | -3.1691 | 2112.5 | -2.93457 | 1954.54 | -2.79718 | 2127.2 | -3.84041 | 2402.32 | -3.34155 | 2819.91 | -3.82022
9463 | 59457.78 | 844.769 | -2.82085 | 881.938 | -2.96646 | 1084.34 | -2.84541 | 1437.5 | -3.01824 | 1446.31 | -2.70523 | 1486.85 | -2.70106 | 2041.51 | -3.1885 | 2109.53 | -2.95329 | 1951.91 | -2.82312 | 2123.79 | -3.89631 | 2398.38 | -3.38215 | 2814.5 | -3.87851
10023 | 62976.37 | 843.609 | -2.80127 | 880.604 | -2.94177 | 1082.78 | -2.82672 | 1435.37 | -3.00972 | 1444.4 | -2.70751 | 1484.9 | -2.70271 | 2038.3 | -3.21074 | 2106.56 | -2.97483 | 1949.31 | -2.85164 | 2120.36 | -3.94403 | 2394.41 | -3.42549 | 2809.02 | -3.93967
10617 | 66708.58 | 842.426 | -2.78365 | 879.258 | -2.91754 | 1081.2 | -2.80959 | 1433.21 | -3.00398 | 1442.48 | -2.71242 | 1482.95 | -2.70709 | 2035.03 | -3.23669 | 2103.56 | -2.99952 | 1946.67 | -2.88357 | 2116.59 | -4.08605 | 2390.31 | -3.47233 | 2803.36 | -4.00517
11246 | 70660.7 | 841.278 | -2.76822 | 877.959 | -2.89591 | 1079.66 | -2.79429 | 1431.11 | -3.00058 | 1440.59 | -2.71967 | 1481.03 | -2.71388 | 2031.78 | -3.26532 | 2100.59 | -3.02739 | 1944 | -2.91802 | 2113.49 | -4.15186 | 2386.2 | -3.52255 | 2797.65 | -4.07384
11913 | 74851.59 | 840.148 | -2.75472 | 876.677 | -2.87691 | 1078.16 | -2.78163 | 1429.04 | -3.00029 | 1438.73 | -2.72929 | 1479.15 | -2.72332 | 2028.55 | -3.29664 | 2097.6 | -3.05789 | 1941.32 | -2.95481 | 2109.46 | -4.24782 | 2382.08 | -3.57529 | 2791.93 | -4.14582
12619 | 79287.52 | 839.037 | -2.74351 | 875.413 | -2.85941 | 1076.66 | -2.77054 | 1426.95 | -3.00243 | 1436.85 | -2.74206 | 1477.24 | -2.73573 | 2025.25 | -3.3317 | 2094.56 | -3.09268 | 1938.63 | -2.99581 | 2106.01 | -4.15074 | 2377.83 | -3.63253 | 2785.98 | -4.22253
13366 | 83981.05 | 837.927 | -2.73565 | 874.161 | -2.84474 | 1075.18 | -2.76235 | 1424.89 | -3.00774 | 1434.97 | -2.75751 | 1475.34 | -2.75122 | 2021.93 | -3.37011 | 2091.51 | -3.13054 | 1935.91 | -3.04 | 2102.48 | -4.20674 | 2373.51 | -3.69324 | 2779.92 | -4.30246
14158 | 88957.34 | 836.833 | -2.72938 | 872.938 | -2.83285 | 1073.75 | -2.75574 | 1422.84 | -3.01625 | 1433.11 | -2.77592 | 1473.46 | -2.76978 | 2018.61 | -3.4117 | 2088.49 | -3.17146 | 1933.15 | -3.08648 | 2098.77 | -4.30412 | 2369.14 | -3.7565 | 2773.77 | -4.38523
14997 | 94228.93 | 835.728 | -2.7253 | 871.714 | -2.82293 | 1072.33 | -2.75245 | 1420.79 | -3.02781 | 1431.24 | -2.79707 | 1471.57 | -2.79115 | 2015.23 | -3.45666 | 2085.4 | -3.2164 | 1930.3 | -3.13708 | 2094.89 | -4.44144 | 2364.69 | -3.82439 | 2767.42 | -4.47275
15886 | 99814.68 | 834.645 | -2.72436 | 870.514 | -2.81538 | 1070.95 | -2.75039 | 1418.75 | -3.04229 | 1429.35 | -2.82176 | 1469.67 | -2.81614 | 2011.81 | -3.5051 | 2082.27 | -3.26457 | 1927.41 | -3.19045 | 2090.93 | -4.57077 | 2360.13 | -3.89488 | 2760.96 | -4.56382
16827 | 105727.2 | 833.572 | -2.72685 | 869.315 | -2.81136 | 1069.55 | -2.75187 | 1416.69 | -3.05983 | 1427.46 | -2.84932 | 1467.75 | -2.84388 | 2008.34 | -3.5568 | 2079.02 | -3.31611 | 1924.51 | -3.24713 | 2086.99 | -4.61783 | 2355.49 | -3.96991 | 2754.37 | -4.65829
17825 | 111997.8 | 832.508 | -2.7312 | 868.15 | -2.80951 | 1068.13 | -2.75581 | 1414.62 | -3.08091 | 1425.56 | -2.87995 | 1465.84 | -2.87549 | 2004.81 | -3.6129 | 2075.77 | -3.37163 | 1921.55 | -3.30801 | 2083.04 | -4.59037 | 2350.74 | -4.04856 | 2747.58 | -4.75696
18881 | 118632.8 | 831.45 | -2.73863 | 866.97 | -2.81036 | 1066.72 | -2.76209 | 1412.57 | -3.10522 | 1423.66 | -2.91363 | 1463.92 | -2.91003 | 2001.26 | -3.67179 | 2072.49 | -3.43037 | 1918.57 | -3.37171 | 2079.23 | -4.47143 | 2345.94 | -4.13007 | 2740.68 | -4.85822
20000 | 125663.7 | 830.389 | -2.74961 | 865.82 | -2.8144 | 1065.32 | -2.77106 | 1410.5 | -3.13328 | 1421.73 | -2.95145 | 1461.97 | -2.94837 | 1997.62 | -3.73487 | 2069.11 | -3.4932 | 1915.53 | -3.43968 | 2075.05 | -4.5335 | 2340.98 | -4.21608 | 2733.56 | -4.96463
21185 | 133109.3 | 829.332 | -2.76292 | 864.654 | -2.82139 | 1063.91 | -2.78316 | 1408.4 | -3.16462 | 1419.77 | -2.99277 | 1460 | -2.99003 | 1993.9 | -3.80216 | 2065.65 | -3.56041 | 1912.37 | -3.51074 | 2070.72 | -4.63665 | 2335.87 | -4.30588 | 2726.24 | -5.07407
22440 | 140994.7 | 828.293 | -2.7796 | 863.508 | -2.83087 | 1062.51 | -2.79791 | 1406.32 | -3.19968 | 1417.81 | -3.03695 | 1458 | -3.03572 | 1990.15 | -3.87271 | 2062.1 | -3.63071 | 1909.14 | -3.5857 | 2066.29 | -4.76323 | 2330.69 | -4.39835 | 2718.79 | -5.18746
23770 | 149351.3 | 827.263 | -2.79923 | 862.342 | -2.84381 | 1061.09 | -2.81533 | 1404.19 | -3.2383 | 1415.8 | -3.08493 | 1455.98 | -3.08408 | 1986.27 | -3.94761 | 2058.51 | -3.7045 | 1905.82 | -3.66491 | 2061.7 | -4.9233 | 2325.34 | -4.49542 | 2711.15 | -5.30354
25178 | 158198 | 826.197 | -2.82208 | 861.179 | -2.86005 | 1059.65 | -2.83648 | 1402.05 | -3.27998 | 1413.77 | -3.13653 | 1453.91 | -3.13666 | 1982.36 | -4.02491 | 2054.81 | -3.78359 | 1902.39 | -3.748 | 2056.83 | -5.16803 | 2319.85 | -4.5965 | 2703.26 | -5.4248
26670 | 167572.6 | 825.134 | -2.84845 | 860.007 | -2.87873 | 1058.23 | -2.85943 | 1399.87 | -3.32584 | 1411.7 | -3.19209 | 1451.81 | -3.19357 | 1978.28 | -4.10815 | 2051.05 | -3.86506 | 1898.95 | -3.83383 | 2051.53 | -5.62376 | 2314.23 | -4.70076 | 2695.23 | -5.54814
28250 | 177500 | 824.056 | -2.87747 | 858.838 | -2.9013 | 1056.81 | -2.88684 | 1397.65 | -3.37564 | 1409.59 | -3.25106 | 1449.66 | -3.25381 | 1974.17 | -4.19285 | 2047.15 | -3.9507 | 1895.44 | -3.92464 | 2046.68 | -5.62148 | 2308.48 | -4.80795 | 2686.96 | -5.67664
29924 | 188018 | 822.962 | -2.9106 | 857.661 | -2.92729 | 1055.37 | -2.91711 | 1395.4 | -3.42848 | 1407.45 | -3.31428 | 1447.43 | -3.31656 | 1970 | -4.28315 | 2043.13 | -4.04103 | 1891.81 | -4.01912 | 2041.68 | -5.66259 | 2302.57 | -4.92014 | 2678.51 | -5.80732
31697 | 199158.1 | 821.862 | -2.94796 | 856.478 | -2.95657 | 1053.89 | -2.94948 | 1393.09 | -3.48453 | 1405.27 | -3.38004 | 1445.19 | -3.38429 | 1965.63 | -4.37669 | 2038.99 | -4.13427 | 1888.01 | -4.11593 | 2036.5 | -5.72376 | 2296.45 | -5.03515 | 2669.87 | -5.94246
33576 | 210964.2 | 820.733 | -2.98762 | 855.264 | -2.98842 | 1052.4 | -2.98564 | 1390.71 | -3.54513 | 1403.01 | -3.45051 | 1442.85 | -3.45551 | 1961.17 | -4.4744 | 2034.69 | -4.23209 | 1884.09 | -4.2178 | 2031.15 | -5.79045 | 2290.17 | -5.15424 | 2660.94 | -6.0804
35565 | 223461.5 | 819.597 | -3.03019 | 854.04 | -3.02364 | 1050.89 | -3.02524 | 1388.29 | -3.60909 | 1400.7 | -3.5247 | 1440.44 | -3.53074 | 1956.59 | -4.57599 | 2030.28 | -4.33355 | 1880.07 | -4.32383 | 2025.68 | -5.84965 | 2283.71 | -5.27678 | 2651.79 | -6.22238
37673 | 236706.4 | 818.438 | -3.07687 | 852.806 | -3.0624 | 1049.38 | -3.06777 | 1385.83 | -3.67667 | 1398.34 | -3.60247 | 1437.99 | -3.60927 | 1951.91 | -4.68083 | 2025.76 | -4.4388 | 1875.93 | -4.43287 | 2019.98 | -5.96282 | 2277.12 | -5.40213 | 2642.43 | -6.36656
39905 | 250730.5 | 817.251 | -3.12725 | 851.54 | -3.10401 | 1047.84 | -3.11389 | 1383.29 | -3.7481 | 1395.87 | -3.68464 | 1435.45 | -3.69244 | 1947.07 | -4.79039 | 2021.1 | -4.54856 | 1871.67 | -4.54656 | 2014.06 | -6.13104 | 2270.29 | -5.53243 | 2632.77 | -6.51501
42269 | 265584 | 816.036 | -3.17987 | 850.259 | -3.14942 | 1046.27 | -3.16307 | 1380.69 | -3.82307 | 1393.36 | -3.77025 | 1432.85 | -3.77864 | 1942.12 | -4.90325 | 2016.32 | -4.66159 | 1867.28 | -4.66382 | 2008.07 | -6.29225 | 2263.32 | -5.66514 | 2622.92 | -6.66611
44774 | 281323.3 | 814.795 | -3.23819 | 848.96 | -3.19752 | 1044.67 | -3.21541 | 1378.03 | -3.90155 | 1390.77 | -3.85968 | 1430.16 | -3.86884 | 1937.02 | -5.02 | 2011.42 | -4.77837 | 1862.76 | -4.78509 | 2001.91 | -6.44327 | 2256.15 | -5.80102 | 2612.81 | -6.82044
47427 | 297992.6 | 813.504 | -3.29824 | 847.625 | -3.2498 | 1043.02 | -3.27136 | 1375.3 | -3.98413 | 1388.1 | -3.9534 | 1427.37 | -3.9632 | 1931.78 | -5.14095 | 2006.33 | -4.89993 | 1858.06 | -4.91035 | 1995.55 | -6.58463 | 2248.77 | -5.94122 | 2602.44 | -6.97809
50237 | 315648.4 | 812.188 | -3.36321 | 846.269 | -3.30495 | 1041.33 | -3.33038 | 1372.5 | -4.07014 | 1385.35 | -4.05074 | 1424.51 | -4.06111 | 1926.39 | -5.26523 | 2001.08 | -5.02452 | 1853.23 | -5.03929 | 1989.06 | -6.72686 | 2241.18 | -6.08395 | 2591.81 | -7.13846
53214 | 334353.4 | 810.853 | -3.42903 | 844.878 | -3.36296 | 1039.61 | -3.39242 | 1369.66 | -4.15943 | 1382.52 | -4.15145 | 1421.57 | -4.16235 | 1920.86 | -5.39272 | 1995.7 | -5.15264 | 1848.23 | -5.17136 | 1982.38 | -6.88465 | 2233.44 | -6.22958 | 2580.93 | -7.30121
56367 | 354164.3 | 809.478 | -3.50008 | 843.465 | -3.42487 | 1037.85 | -3.45807 | 1366.71 | -4.25259 | 1379.59 | -4.25647 | 1418.54 | -4.26796 | 1915.14 | -5.52459 | 1990.14 | -5.28508 | 1843.07 | -5.30793 | 1975.45 | -7.06021 | 2225.42 | -6.37887 | 2569.77 | -7.46734
59707 | 375150.1 | 808.069 | -3.57354 | 842.021 | -3.48989 | 1036.07 | -3.52696 | 1363.7 | -4.3492 | 1376.57 | -4.36517 | 1415.42 | -4.37677 | 1909.3 | -5.65956 | 1984.42 | -5.42078 | 1837.82 | -5.44798 | 1968.4 | -7.24515 | 2217.24 | -6.53101 | 2558.36 | -7.63578
63245 | 397380.1 | 806.608 | -3.65075 | 840.531 | -3.55805 | 1034.22 | -3.59891 | 1360.57 | -4.44921 | 1373.44 | -4.47758 | 1412.21 | -4.48937 | 1903.25 | -5.79855 | 1978.51 | -5.56019 | 1832.35 | -5.59168 | 1961.13 | -7.45764 | 2208.8 | -6.68585 | 2546.67 | -7.80679
66993 | 420929.4 | 805.111 | -3.73117 | 839.008 | -3.62983 | 1032.33 | -3.67398 | 1357.36 | -4.55252 | 1370.22 | -4.59359 | 1408.9 | -4.60535 | 1897.06 | -5.94028 | 1972.47 | -5.70277 | 1826.75 | -5.73805 | 1953.67 | -7.6592 | 2200.19 | -6.84355 | 2534.76 | -7.98014
70962 | 445867.4 | 803.564 | -3.81486 | 837.453 | -3.70436 | 1030.36 | -3.75225 | 1354.06 | -4.6593 | 1366.9 | -4.7132 | 1405.46 | -4.72498 | 1890.7 | -6.08565 | 1966.28 | -5.84923 | 1820.96 | -5.88871 | 1945.98 | -7.8633 | 2191.35 | -7.00434 | 2522.58 | -8.15585
75167 | 472288.2 | 801.956 | -3.90265 | 835.846 | -3.78197 | 1028.36 | -3.83392 | 1350.65 | -4.76952 | 1363.46 | -4.8368 | 1401.91 | -4.84844 | 1884.15 | -6.23462 | 1959.88 | -5.99932 | 1814.98 | -6.04264 | 1938.07 | -8.07725 | 2182.27 | -7.16751 | 2510.13 | -8.33433
79621 | 500273.5 | 800.31 | -3.99245 | 834.203 | -3.86284 | 1026.31 | -3.9184 | 1347.16 | -4.88293 | 1359.93 | -4.96356 | 1398.25 | -4.97493 | 1877.43 | -6.38626 | 1953.29 | -6.15198 | 1808.86 | -6.19987 | 1929.9 | -8.33276 | 2173 | -7.33329 | 2497.42 | -8.51426
84339 | 529917.6 | 798.646 | -4.08574 | 832.513 | -3.94709 | 1024.19 | -4.00606 | 1343.56 | -4.99968 | 1356.27 | -5.09413 | 1394.46 | -5.10513 | 1870.53 | -6.54137 | 1946.48 | -6.3083 | 1802.48 | -6.36014 | 1921.53 | -8.61595 | 2163.5 | -7.50173 | 2484.49 | -8.69646
89336 | 561314.6 | 796.927 | -4.18232 | 830.792 | -4.0339 | 1022 | -4.09691 | 1339.86 | -5.1196 | 1352.49 | -5.22816 | 1390.55 | -5.23848 | 1863.44 | -6.69958 | 1939.46 | -6.46751 | 1795.95 | -6.52388 | 1913.06 | -8.85668 | 2153.78 | -7.67232 | 2471.26 | -8.88072
94630 | 594577.8 | 795.154 | -4.28193 | 829.013 | -4.1239 | 1019.77 | -4.19072 | 1336.07 | -5.24254 | 1348.61 | -5.36535 | 1386.51 | -5.37512 | 1856.19 | -6.86056 | 1932.31 | -6.63006 | 1789.3 | -6.6905 | 1904.31 | -9.14413 | 2143.84 | -7.84527 | 2457.8 | -9.06647
100237 | 629807.6 | 793.328 | -4.38386 | 827.203 | -4.21634 | 1017.5 | -4.28688 | 1332.18 | -5.36767 | 1344.63 | -5.50532 | 1382.38 | -5.51401 | 1848.78 | -7.02348 | 1925.03 | -6.7946 | 1782.51 | -6.85892 | 1895.38 | -9.46043 | 2133.75 | -8.01936 | 2444.2 | -9.25297
106177 | 667129.8 | 791.405 | -4.48991 | 825.309 | -4.31282 | 1015.14 | -4.38722 | 1328.12 | -5.49775 | 1340.46 | -5.65033 | 1378.05 | -5.65801 | 1841.07 | -7.19155 | 1917.48 | -6.96434 | 1775.41 | -7.03297 | 1886.6 | -9.51306 | 2123.28 | -8.1979 | 2430.09 | -9.44382
112468 | 706657.3 | 789.456 | -4.5988 | 823.37 | -4.41176 | 1012.72 | -4.4897 | 1324 | -5.62975 | 1336.2 | -5.79755 | 1373.63 | -5.80409 | 1833.24 | -7.36103 | 1909.74 | -7.13523 | 1768.11 | -7.20814 | 1877.72 | -9.53993 | 2112.67 | -8.37698 | 2415.87 | -9.63446
119132 | 748528.4 | 787.489 | -4.70906 | 821.402 | -4.51197 | 1010.27 | -4.59363 | 1319.81 | -5.76311 | 1331.87 | -5.94586 | 1369.14 | -5.9515 | 1825.3 | -7.5309 | 1901.91 | -7.30682 | 1760.64 | -7.3839 | 1868.46 | -9.72805 | 2101.97 | -8.5559 | 2401.56 | -9.82423
126191 | 792881.4 | 785.415 | -4.82314 | 819.35 | -4.61678 | 1007.7 | -4.70192 | 1315.44 | -5.9012 | 1327.32 | -6.09965 | 1364.41 | -6.10378 | 1817.04 | -7.70623 | 1893.7 | -7.48411 | 1752.92 | -7.56518 | 1858.62 | -10.0447 | 2090.86 | -8.73942 | 2386.77 | -10.0181
133669 | 839867.1 | 783.299 | -4.94015 | 817.252 | -4.72399 | 1005.05 | -4.81268 | 1310.96 | -6.0417 | 1322.66 | -6.25616 | 1359.6 | -6.25887 | 1808.61 | -7.88326 | 1885.27 | -7.66336 | 1745.09 | -7.74836 | 1848.85 | -10.2425 | 2079.6 | -8.92424 | 2371.76 | -10.2127
141589 | 889629.9 | 781.135 | -5.05864 | 815.11 | -4.83341 | 1002.36 | -4.92535 | 1306.4 | -6.18415 | 1317.9 | -6.41458 | 1354.67 | -6.41552 | 1800.07 | -8.06156 | 1876.67 | -7.8438 | 1737.05 | -7.93245 | 1838.74 | -10.5671 | 2068.18 | -9.10925 | 2356.65 | -10.4072
149979 | 942345.8 | 778.907 | -5.18051 | 812.904 | -4.94544 | 999.613 | -5.04159 | 1301.71 | -6.32958 | 1313 | -6.57636 | 1349.6 | -6.57563 | 1791.27 | -8.24263 | 1867.84 | -8.02727 | 1728.76 | -8.11975 | 1828.54 | -10.8319 | 2056.49 | -9.29656 | 2341.24 | -10.6034
158866 | 998184.5 | 776.604 | -5.30493 | 810.625 | -5.06034 | 996.757 | -5.16009 | 1296.9 | -6.47763 | 1307.95 | -6.74067 | 1344.39 | -6.73806 | 1782.31 | -8.42581 | 1858.76 | -8.21295 | 1720.3 | -8.30889 | 1818.27 | -11.0608 | 2044.61 | -9.48508 | 2325.59 | -10.8004
168279 | 1057328.1 | 774.247 | -5.43119 | 808.308 | -5.17703 | 993.823 | -5.28052 | 1291.98 | -6.6275 | 1302.79 | -6.90725 | 1339.05 | -6.90271 | 1773.19 | -8.61054 | 1849.57 | -8.40035 | 1711.67 | -8.49945 | 1807.85 | -11.2845 | 2032.56 | -9.67437 | 2309.81 | -10.9974
178250 | 1119977.8 | 771.829 | -5.56096 | 805.919 | -5.29708 | 990.844 | -5.40349 | 1286.92 | -6.78073 | 1297.46 | -7.07703 | 1333.56 | -7.07035 | 1763.84 | -8.79797 | 1840.15 | -8.59039 | 1702.8 | -8.69264 | 1797.18 | -11.5278 | 2020.27 | -9.86571 | 2293.75 | -11.1962
188812 | 1186340.8 | 769.354 | -5.68961 | 803.49 | -5.41839 | 987.828 | -5.52835 | 1281.79 | -6.93446 | 1292.06 | -7.24747 | 1327.99 | -7.23883 | 1754.39 | -8.98539 | 1830.66 | -8.78093 | 1693.82 | -8.88577 | 1786.29 | -11.8388 | 2007.9 | -10.0562 | 2277.64 | -11.3936
200000 | 1256637.1 | 766.789 | -5.82153 | 800.989 | -5.54254 | 984.692 | -5.65575 | 1276.52 | -7.092 | 1286.48 | -7.42188 | 1322.25 | -7.41058 | 1744.68 | -9.17592 | 1820.87 | -8.97427 | 1684.62 | -9.08179 | 1775.23 | -12.1157 | 1995.25 | -10.2493 | 2261.23 | -11.5931
211851 | 1331099.1 | 764.158 | -5.95739 | 798.431 | -5.66964 | 981.465 | -5.78639 | 1271.11 | -7.25194 | 1280.75 | -7.5987 | 1316.35 | -7.58511 | 1734.8 | -9.36822 | 1810.85 | -9.17004 | 1675.19 | -9.27994 | 1763.72 | -12.4956 | 1982.39 | -10.4436 | 2244.59 | -11.7933
224404 | 1409971.9 | 761.486 | -6.09433 | 795.829 | -5.79853 | 978.199 | -5.91806 | 1265.62 | -7.41265 | 1274.94 | -7.77615 | 1310.4 | -7.76027 | 1724.81 | -9.56071 | 1800.72 | -9.36598 | 1665.69 | -9.47769 | 1751.87 | -12.983 | 1969.46 | -10.6374 | 2227.91 | -11.9926
237700 | 1493513.1 | 758.745 | -6.23353 | 793.138 | -5.92893 | 974.843 | -6.05176 | 1260.01 | -7.57596 | 1268.97 | -7.95651 | 1304.3 | -7.93799 | 1714.61 | -9.75534 | 1790.33 | -9.56405 | 1655.95 | -9.67729 | 1739.64 | -13.5129 | 1956.3 | -10.8329 | 2210.98 | -12.1929
251785 | 1582011.8 | 755.954 | -6.37466 | 790.383 | -6.0621 | 971.423 | -6.18787 | 1254.25 | -7.74127 | 1262.86 | -8.13878 | 1298.06 | -8.11751 | 1704.23 | -9.95137 | 1779.75 | -9.76384 | 1646 | -9.8784 | 1727.05 | -14.0955 | 1942.95 | -11.0289 | 2193.87 | -12.3932
266704 | 1675750.7 | 753.097 | -6.51762 | 787.588 | -6.19722 | 967.923 | -6.32558 | 1248.41 | -7.90843 | 1256.65 | -8.32245 | 1291.71 | -8.29862 | 1693.72 | -10.1483 | 1769.03 | -9.96432 | 1635.89 | -10.0798 | 1714.02 | -14.7607 | 1929.5 | -11.2255 | 2176.65 | -12.5939
282508 | 1775050.1 | 750.176 | -6.66253 | 784.724 | -6.33403 | 964.32 | -6.46573 | 1242.45 | -8.07723 | 1250.3 | -8.50807 | 1285.21 | -8.48155 | 1683.04 | -10.346 | 1758.15 | -10.166 | 1625.59 | -10.2822 | 1700.68 | -15.4438 | 1915.88 | -11.4219 | 2159.28 | -12.7942
299247 | 1880224.4 | 747.205 | -6.8087 | 781.816 | -6.47269 | 960.666 | -6.60694 | 1236.4 | -8.24727 | 1243.84 | -8.69511 | 1278.58 | -8.66555 | 1672.23 | -10.5449 | 1747.12 | -10.3685 | 1615.19 | -10.4852 | 1686.02 | -16.4167 | 1902.17 | -11.6196 | 2141.83 | -12.9951
316979 | 1991637.8 | 744.15 | -6.95753 | 778.812 | -6.61394 | 956.9 | -6.75099 | 1230.2 | -8.42032 | 1237.21 | -8.88443 | 1271.78 | -8.85213 | 1661.2 | -10.7457 | 1735.83 | -10.5732 | 1604.58 | -10.6898 | 1670.27 | -17.5333 | 1888.2 | -11.8178 | 2124.11 | -13.1965
335761 | 2109648.6 | 741.04 | -7.10701 | 775.764 | -6.75681 | 953.054 | -6.8961 | 1223.91 | -8.5945 | 1230.48 | -9.07486 | 1264.88 | -9.03947 | 1650.06 | -10.9471 | 1724.41 | -10.7787 | 1593.84 | -10.8948 | 1654.26 | -18.6093 | 1874.17 | -12.017 | 2106.38 | -13.3981
355656 | 2234652.6 | 737.875 | -7.25822 | 772.66 | -6.90105 | 949.15 | -7.04299 | 1217.52 | -8.76988 | 1223.64 | -9.26648 | 1257.85 | -9.2279 | 1638.79 | -11.1488 | 1712.82 | -10.9844 | 1582.95 | -11.0996 | 1637.63 | -19.7167 | 1860.02 | -12.2156 | 2088.53 | -13.5993
376730 | 2367064.4 | 734.677 | -7.41027 | 769.509 | -7.0471 | 945.216 | -7.19067 | 1211.04 | -8.94615 | 1216.72 | -9.45882 | 1250.74 | -9.41719 | 1627.44 | -11.3504 | 1701.13 | -11.1906 | 1571.99 | -11.3043 | 1620.6 | -20.8238 | 1845.8 | -12.4146 | 2070.66 | -13.8
399052 | 2507317.7 | 731.389 | -7.56491 | 766.279 | -7.19483 | 941.164 | -7.34097 | 1204.42 | -9.12504 | 1209.63 | -9.65339 | 1243.45 | -9.60861 | 1615.88 | -11.5544 | 1689.21 | -11.3985 | 1560.8 | -11.5105 | 1600.08 | -22.4118 | 1831.37 | -12.6147 | 2052.59 | -14.0022
422698 | 2655889.9 | 728.075 | -7.71932 | 763.011 | -7.34367 | 937.072 | -7.49179 | 1197.75 | -9.30433 | 1202.49 | -9.848 | 1236.11 | -9.79984 | 1604.26 | -11.7578 | 1677.24 | -11.6062 | 1549.58 | -11.7152 | 1576.41 | -24.3243 | 1816.93 | -12.8144 | 2034.52 | -14.203
447744 | 2813258.5 | 724.703 | -7.87636 | 759.694 | -7.4946 | 932.914 | -7.64509 | 1190.97 | -9.48522 | 1195.22 | -10.0441 | 1228.67 | -9.99234 | 1592.54 | -11.962 | 1665.18 | -11.8152 | 1538.22 | -11.9214 | 1520.49 | -29.7935 | 1802.4 | -13.0148 | 2016.4 | -14.4049
474275 | 2979957.7 | 721.263 | -8.03475 | 756.3 | -7.64763 | 928.675 | -7.79985 | 1184.08 | -9.66778 | 1187.83 | -10.2415 | 1221.11 | -10.1864 | 1580.65 | -12.1676 | 1652.94 | -12.025 | 1526.7 | -12.1277 | 1522.77 | -28.425 | 1787.72 | -13.2157 | 1998.16 | -14.6072
502377 | 3156527.8 | 717.777 | -8.19369 | 752.867 | -7.8016 | 924.363 | -7.9555 | 1177.11 | -9.85132 | 1180.37 | -10.4397 | 1213.46 | -10.3814 | 1568.7 | -12.3737 | 1640.63 | -12.235 | 1515.1 | -12.3338 | 1519.95 | -27.5139 | 1773 | -13.4171 | 1979.88 | -14.8095
532145 | 3343565.6 | 714.269 | -8.35355 | 749.402 | -7.95635 | 920.032 | -8.11273 | 1170.07 | -10.0349 | 1172.83 | -10.6375 | 1205.75 | -10.5755 | 1556.68 | -12.5786 | 1628.21 | -12.4449 | 1503.42 | -12.5381 | 1496.11 | -29.0947 | 1758.24 | -13.6183 | 1961.63 | -15.0111
563677 | 3541687.0 | 710.692 | -8.51538 | 745.855 | -8.11363 | 915.606 | -8.27127 | 1162.94 | -10.2218 | 1165.17 | -10.8384 | 1197.93 | -10.7729 | 1544.53 | -12.7869 | 1615.62 | -12.6569 | 1491.64 | -12.7456 | 1442.42 | -33.5985 | 1743.37 | -13.8218 | 1943.27 | -15.2157
597077 | 3751545.4 | 707.099 | -8.67719 | 742.292 | -8.27168 | 911.155 | -8.43081 | 1155.74 | -10.4083 | 1157.45 | -11.0385 | 1190.06 | -10.969 | 1532.35 | -12.9929 | 1603 | -12.8674 | 1479.81 | -12.9499 | 1399.66 | -36.5848 | 1728.5 | -14.0234 | 1924.95 | -15.4175
632456 | 3973838.2 | 703.459 | -8.84194 | 738.68 | -8.43243 | 906.617 | -8.59357 | 1148.45 | -10.5972 | 1149.65 | -11.2406 | 1182.1 | -11.1676 | 1520.09 | -13.2023 | 1590.25 | -13.0806 | 1467.87 | -13.157 | 1386.73 | -36.8514 | 1713.58 | -14.2281 | 1906.61 | -15.6235
669931 | 4209300.6 | 699.797 | -9.00666 | 735.036 | -8.59335 | 902.092 | -8.75584 | 1141.16 | -10.7855 | 1141.81 | -11.4414 | 1174.09 | -11.3645 | 1507.8 | -13.4095 | 1577.54 | -13.2917 | 1455.9 | -13.361 | 1334.7 | -40.3534 | 1698.68 | -14.4308 | 1888.35 | -15.826
709627 | 4458717.9 | 696.093 | -9.17404 | 731.363 | -8.75785 | 897.506 | -8.92121 | 1133.78 | -10.9763 | 1133.88 | -11.6448 | 1165.99 | -11.5641 | 1495.46 | -13.6197 | 1564.71 | -13.5058 | 1443.87 | -13.5676 | 1341.71 | -39.0758 | 1683.71 | -14.637 | 1870.04 | -16.0337
751675 | 4722913.3 | 692.349 | -9.34086 | 727.64 | -8.92207 | 892.919 | -9.08711 | 1126.35 | -11.1672 | 1125.9 | -11.8476 | 1157.82 | -11.7627 | 1483.06 | -13.8287 | 1551.84 | -13.7184 | 1431.76 | -13.7724 | 1351.33 | -37.5089 | 1668.74 | -14.8424 | 1851.76 | -16.239
796214 | 5002760.1 | 688.581 | -9.50937 | 723.902 | -9.0883 | 888.246 | -9.25486 | 1118.9 | -11.3599 | 1117.89 | -12.052 | 1149.64 | -11.9629 | 1470.67 | -14.0401 | 1538.94 | -13.9335 | 1419.71 | -13.9786 | 1332.73 | -38.3216 | 1653.78 | -15.0496 | 1833.55 | -16.4481
843393 | 5299194.5 | 684.782 | -9.67847 | 720.104 | -9.25491 | 883.546 | -9.42234 | 1111.39 | -11.5539 | 1109.82 | -12.2567 | 1141.38 | -12.1634 | 1458.23 | -14.251 | 1525.97 | -14.1481 | 1407.57 | -14.1836 | 1307.35 | -39.6937 | 1638.83 | -15.2584 | 1815.36 | -16.6566
893367 | 5613190.4 | 680.97 | -9.84898 | 716.313 | -9.42302 | 878.861 | -9.59252 | 1103.87 | -11.7487 | 1101.74 | -12.4624 | 1133.11 | -12.3642 | 1445.79 | -14.4631 | 1513 | -14.3633 | 1395.47 | -14.3886 | 1280.09 | -41.1998 | 1623.91 | -15.4665 | 1797.26 | -16.866
946303 | 5945797.1 | 677.147 | -10.0213 | 712.504 | -9.59445 | 874.122 | -9.76476 | 1096.3 | -11.9449 | 1093.62 | -12.6686 | 1124.82 | -12.566 | 1433.39 | -14.6768 | 1500.05 | -14.5798 | 1383.43 | -14.5949 | 1211.65 | -45.7536 | 1609.03 | -15.6781 | 1779.25 | -17.0795
1002370 | 6298076.5 | 673.347 | -10.1946 | 708.7 | -9.76633 | 869.385 | -9.93757 | 1088.78 | -12.1411 | 1085.55 | -12.8742 | 1116.56 | -12.7667 | 1421.05 | -14.889 | 1487.19 | -14.7956 | 1371.48 | -14.7995 | 1164.63 | -48.466 | 1594.28 | -15.8889 | 1761.42 | -17.2914
1061770 | 6671297.7 | 669.444 | -10.3699 | 704.826 | -9.94137 | 864.559 | -10.1143 | 1081.07 | -12.3414 | 1077.3 | -13.0836 | 1108.17 | -12.9713 | 1408.54 | -15.1065 | 1474.17 | -15.0152 | 1359.36 | -15.0075 | 1170.63 | -47.536 | 1579.36 | -16.1042 | 1743.37 | -17.5077
1124680 | 7066572.9 | 665.615 | -10.5481 | 700.992 | -10.1189 | 859.739 | -10.2927 | 1073.49 | -12.5418 | 1069.18 | -13.2928 | 1099.86 | -13.1751 | 1396.21 | -15.3229 | 1461.28 | -15.2343 | 1347.42 | -15.2147 | 1136.91 | -49.352 | 1564.65 | -16.3215 | 1725.63 | -17.7287
1191320 | 7485284.3 | 661.794 | -10.7242 | 697.185 | -10.2945 | 855.012 | -10.4708 | 1065.96 | -12.7423 | 1061.13 | -13.5012 | 1091.66 | -13.3785 | 1384.07 | -15.5398 | 1448.62 | -15.4529 | 1335.64 | -15.4215 | 1118.51 | -50.1267 | 1550.18 | -16.5374 | 1708.2 | -17.9452
1261910 | 7928814.4 | 657.975 | -10.9043 | 693.353 | -10.4755 | 850.246 | -10.6527 | 1058.38 | -12.9465 | 1053.01 | -13.7131 | 1083.39 | -13.5842 | 1371.79 | -15.7596 | 1435.86 | -15.675 | 1323.75 | -15.6293 | 1366.71 | -22.3753 | 1535.6 | -16.7593 | 1690.66 | -18.1713
1336690 | 8398671.0 | 654.142 | -11.0853 | 689.535 | -10.6575 | 845.54 | -10.8368 | 1050.82 | -13.1524 | 1044.91 | -13.9261 | 1075.16 | -13.7911 | 1359.67 | -15.9829 | 1423.22 | -15.9002 | 1312 | -15.8407 | 1351.94 | -23.4663 | 1521.2 | -16.983 | 1673.35 | -18.3968
1415890 | 8896299.2 | 650.404 | -11.2674 | 685.769 | -10.8413 | 840.882 | -11.0214 | 1043.39 | -13.3587 | 1036.97 | -14.139 | 1067.07 | -13.998 | 1347.71 | -16.205 | 1410.76 | -16.1248 | 1300.45 | -16.0501 | 1337.7 | -24.1966 | 1507.02 | -17.2088 | 1656.3 | -18.6266
1499790 | 9423458.5 | 646.645 | -11.4514 | 682.023 | -11.0268 | 836.222 | -11.2107 | 1035.92 | -13.5685 | 1028.98 | -14.3544 | 1058.98 | -14.2066 | 1335.82 | -16.4316 | 1398.36 | -16.3527 | 1288.98 | -16.2631 | 1323.27 | -24.9608 | 1492.94 | -17.4383 | 1639.34 | -18.8591
1588660 | 9981845.2 | 642.953 | -11.6406 | 678.305 | -11.2179 | 831.632 | -11.403 | 1028.6 | -13.7817 | 1021.13 | -14.5722 | 1051.03 | -14.4179 | 1324.08 | -16.6588 | 1386.09 | -16.5829 | 1277.69 | -16.4764 | 1308.97 | -25.7219 | 1479 | -17.6724 | 1622.66 | -19.0979
1682790 | 10573281.4 | 639.335 | -11.8282 | 674.677 | -11.4088 | 827.135 | -11.5963 | 1021.4 | -13.9943 | 1013.4 | -14.7899 | 1043.23 | -14.6281 | 1312.58 | -16.8898 | 1374.05 | -16.8158 | 1266.63 | -16.6928 | 1294.78 | -26.4904 | 1465.39 | -17.9102 | 1606.27 | -19.3409
1782500 | 11199777.8 | 635.771 | -12.0182 | 671.092 | -11.602 | 822.686 | -11.7941 | 1014.27 | -14.2115 | 1005.78 | -15.0116 | 1035.53 | -14.8409 | 1301.23 | -17.1234 | 1362.14 | -17.0518 | 1255.71 | -16.9109 | 1280.78 | -27.2263 | 1451.9 | -18.1508 | 1590.06 | -19.5868
1888120 | 11863407.8 | 632.304 | -12.2122 | 667.622 | -11.8004 | 818.376 | -11.9944 | 1007.32 | -14.4307 | 997.482 | -15.2272 | 1028.04 | -15.0555 | 1290.16 | -17.3584 | 1350.48 | -17.2887 | 1245.08 | -17.1311 | 1266.53 | -28.0592 | 1438.77 | -18.3949 | 1574.28 | -19.839
2000000 | 12566370.6 | 628.917 | -12.4098 | 664.211 | -12.0038 | 814.096 | -12.2 | 1000.49 | -14.6552 | 990.064 | -15.4517 | 1020.69 | -15.2734 | 1279.25 | -17.5997 | 1339 | -17.5333 | 1234.6 | -17.3552 | 1251.24 | -29.1157 | 1425.84 | -18.648 | 1558.75 | -20.0974